## Sheet1
File:611 5min.gpx | [5 empty] | File:HVA32.gpx | [5 empty] | File:HVA33.gpx | [5 empty] | File:TT6B.gpx
This table assumes that you are dealing with fit elements tied to invisible | [5 empty] | This table assumes that you are dealing with fit elements tied to invisible | [5 empty] | This table assumes that you are dealing with fit elements tied to invisible | [5 empty] | This table assumes that you are dealing with fit elements tied to invisible
elements (as specified by the matrix iteration) with any additional trace | [5 empty] | elements (as specified by the matrix iteration) with any additional trace | [5 empty] | elements (as specified by the matrix iteration) with any additional trace | [5 empty] | elements (as specified by the matrix iteration) with any additional trace
elements in elemental or oxide form. The concentrations are in units of ppm | [5 empty] | elements in elemental or oxide form. The concentrations are in units of ppm | [5 empty] | elements in elemental or oxide form. The concentrations are in units of ppm | [5 empty] | elements in elemental or oxide form. The concentrations are in units of ppm
Z | Compound |  | c[elmt] | c[inv] | c[com] | Z | Compound |  | c[elmt] | c[inv] | c[com] | Z | Compound |  | c[elmt] | c[inv] | c[com] | Z | Compound |  | c[elmt] | c[inv] | c[com]
- | -------- |  | ------- | ------ | ------ | - | -------- |  | ------- | ------ | ------ | - | -------- |  | ------- | ------ | ------ | - | -------- |  | ------- | ------ | ------
11 | [Na2O | ] | 102411 | 35636 | 138047 | 11 | [Na2O | ] | 63337 | 22039 | 85376 | 11 | [Na2O | ] | 59475 | 20695 | 80170 | 11 | [Na2O | ] | 39471 | 13734 | 53205
12 | [MgO | ] | 831 | 547 | 1378 | 12 | [MgO | ] | 3943 | 2595 | 6538 | 12 | [MgO | ] | 3707 | 2440 | 6147 | 12 | [MgO | ] | 8989 | 5916 | 14905
13 | [Al2O3 | ] | 10291 | 9154 | 19445 | 13 | [Al2O3 | ] | 19341 | 17203 | 36544 | 13 | [Al2O3 | ] | 19738 | 17557 | 37296 | 13 | [Al2O3 | ] | 32979 | 29334 | 62313
14 | [SiO2 | ] | 322839 | 367815 | 690653 | 14 | [SiO2 | ] | 351330 | 400276 | 751606 | 14 | [SiO2 | ] | 352519 | 401630 | 754148 | 14 | [SiO2 | ] | 349064 | 397694 | 746758
15 | [P2O5 | ] | 0 | 0 | 0 | 15 | [P2O5 | ] | 0 | 0 | 0 | 15 | [P2O5 | ] | 164 | 212 | 376 | 15 | [P2O5 | ] | 0 | 0 | 0
16 | [SO3 | ] | 888 | 1329 | 2217 | 16 | [SO3 | ] | 973 | 1457 | 2431 | 16 | [SO3 | ] | 460 | 689 | 1149 | 16 | [SO3 | ] | 1046 | 1565 | 2611
17 | [Cl | ] | 2027 | 0 | 2027 | 17 | [Cl | ] | 8283 | 0 | 8283 | 17 | [Cl | ] | 9913 | 0 | 9913 | 17 | [Cl | ] | 6599 | 0 | 6599
19 | [K2O | ] | 888 | 182 | 1069 | 19 | [K2O | ] | 7200 | 1473 | 8673 | 19 | [K2O | ] | 6634 | 1357 | 7991 | 19 | [K2O | ] | 4366 | 893 | 5260
20 | [CaO | ] | 81141 | 32390 | 113532 | 20 | [CaO | ] | 52851 | 21097 | 73948 | 20 | [CaO | ] | 63224 | 25238 | 88463 | 20 | [CaO | ] | 57487 | 22948 | 80434
22 | [TiO2 | ] | 467 | 312 | 780 | 22 | [TiO2 | ] | 511 | 341 | 853 | 22 | [TiO2 | ] | 476 | 318 | 794 | 22 | [TiO2 | ] | 805 | 538 | 1343
23 | [V2O3 | ] | 328 | 155 | 483 | 23 | [V2O3 | ] | 5 | 2 | 7 | 23 | [V2O3 | ] | 0 | 0 | 0 | 23 | [V2O3 | ] | 11 | 5 | 16
24 | [Cr2O3 | ] | 347 | 160 | 507 | 24 | [Cr2O3 | ] | 95 | 44 | 139 | 24 | [Cr2O3 | ] | 123 | 57 | 180 | 24 | [Cr2O3 | ] | 29 | 13 | 42
25 | [MnO | ] | 347 | 101 | 448 | 25 | [MnO | ] | 1210 | 352 | 1562 | 25 | [MnO | ] | 6564 | 1912 | 8476 | 25 | [MnO | ] | 9523 | 2773 | 12296
26 | [FeO | ] | 435 | 125 | 559 | 26 | [FeO | ] | 3462 | 992 | 4454 | 26 | [FeO | ] | 3058 | 876 | 3933 | 26 | [FeO | ] | 7284 | 2087 | 9371
27 | [CoO | ] | 493 | 134 | 627 | 27 | [CoO | ] | 0 | 0 | 0 | 27 | [CoO | ] | 73 | 20 | 92 | 27 | [CoO | ] | 0 | 0 | 0
28 | [NiO | ] | 414 | 113 | 527 | 28 | [NiO | ] | 0 | 0 | 0 | 28 | [NiO | ] | 6 | 2 | 7 | 28 | [NiO | ] | 0 | 0 | 0
29 | [Cu2O | ] | 357 | 45 | 402 | 29 | [Cu2O | ] | 29 | 4 | 32 | 29 | [Cu2O | ] | 17 | 2 | 19 | 29 | [Cu2O | ] | 109 | 14 | 123
30 | [ZnO | ] | 427 | 104 | 531 | 30 | [ZnO | ] | 6 | 1 | 8 | 30 | [ZnO | ] | 10 | 3 | 13 | 30 | [ZnO | ] | 30 | 7 | 37
31 | [Ga2O3 | ] | 350 | 120 | 471 | 31 | [Ga2O3 | ] | 0 | 0 | 0 | 31 | [Ga2O3 | ] | 0 | 0 | 0 | 31 | [Ga2O3 | ] | 0 | 0 | 0
32 | [GeO2 | ] | 328 | 144 | 472 | 32 | [GeO2 | ] | 13 | 6 | 18 | 32 | [GeO2 | ] | 0 | 0 | 0 | 32 | [GeO2 | ] | 0 | 0 | 0
33 | [As2O5 | ] | 333 | 178 | 511 | 33 | [As2O5 | ] | 0 | 0 | 0 | 33 | [As2O5 | ] | 0 | 0 | 0 | 33 | [As2O5 | ] | 0 | 0 | 0
34 | [SeO2 | ] | 82 | 33 | 115 | 34 | [SeO2 | ] | 0 | 0 | 0 | 34 | [SeO2 | ] | 0 | 0 | 0 | 34 | [SeO2 | ] | 0 | 0 | 0
37 | [Rb2O | ] | 246 | 23 | 269 | 37 | [Rb2O | ] | 0 | 0 | 0 | 37 | [Rb2O | ] | 0 | 0 | 0 | 37 | [Rb2O | ] | 0 | 0 | 0
38 | [SrO | ] | 420 | 77 | 496 | 38 | [SrO | ] | 285 | 52 | 337 | 38 | [SrO | ] | 469 | 86 | 555 | 38 | [SrO | ] | 1575 | 288 | 1862
39 | [Y2O3 | ] | 194 | 52 | 246 | 39 | [Y2O3 | ] | 0 | 0 | 0 | 39 | [Y2O3 | ] | 0 | 0 | 0 | 39 | [Y2O3 | ] | 0 | 0 | 0
40 | [ZrO2 | ] | 309 | 108 | 417 | 40 | [ZrO2 | ] | 0 | 0 | 0 | 40 | [ZrO2 | ] | 138 | 48 | 186 | 40 | [ZrO2 | ] | 538 | 189 | 727
41 | [Nb2O5 | ] | 248 | 107 | 355 | 41 | [Nb2O5 | ] | 0 | 0 | 0 | 41 | [Nb2O5 | ] | 0 | 0 | 0 | 41 | [Nb2O5 | ] | 0 | 0 | 0
51* | [Sb2O5 | ] | 0 | 0 | 0 | 51* | [Sb2O5 | ] | 0 | 0 | 0 | 51* | [Sb2O5 | ] | 0 | 0 | 0 | 51* | [Sb2O5 | ] | 0 | 0 | 0
51 | [Sb2O5 | ] | 15418 | 5065 | 20483 | 51 | [Sb2O5 | ] | 14068 | 4622 | 18689 | 51 | [Sb2O5 | ] | 0 | 0 | 0 | 51 | [Sb2O5 | ] | 0 | 0 | 0
82 | [PbO | ] | 0 | 0 | 0 | 82 | [PbO | ] | 0 | 0 | 0 | 82 | [PbO | ] | 160 | 12 | 173 | 82 | [PbO | ] | 1290 | 100 | 1389
83 | [Bi2O3 | ] | 2832 | 325 | 3157 | 83 | [Bi2O3 | ] | 0 | 0 | 0 | 83 | [Bi2O3 | ] | 0 | 0 | 0 | 83 | [Bi2O3 | ] | 0 | 0 | 0